## KILN_LOG_SHEET
KILN LOG SHEET | [26 empty] | KILN LOG SHEET
[24 empty] | AVG VALUES | [28 empty] | AVG VALUES
Time Hours | Feed Rate |  |  | Gas Temperatures | [6 empty] | Mat Temp |  | Drafts | [7 empty] | Speed |  |  |  | Dampers |  | Time Hours | CURRENT | [5 empty] | Analyser | [5 empty] | TRANSFORMERS | [5 empty] | VIBRATION | [5 empty] | QUALITY |  | REMARKS
| Kiln feed rate | Coal to kiln | Coal to PC | PH fan inlet | PC Out let | Kiln in- let | Seco- ndary Air | Tert- iary Air | Coo- ler ESP I/L | RA BH I/L | Stage-1 | Stage-5 | Ph Fan Inlet | Ph Fan Outlet | TAD | Kiln Inlet | Kiln Hood | Cooler ESP Inlet | PC Outlet | RABH DP | Kiln RPM | RABH Fan | Cooler ESP Fan | Cooler | Preheater Fan | RABH Fan |  | Kiln | Preheater Fan | RABH Fan | ESP Fan (Amps) | Cooler Drive | KF B/E | PH Outlet |  | Kiln Inlet |  | PC Outlet |  | TRCC1 |  | TRCC2 |  | TRCC3 |  | PH Fan |  | RABH Fan |  | Cooler ESP Fan |  | Clinker Lt.Wt.(gr) | TCO3 %
[34 empty] | O2 | CO | O2 | CO | O2 | CO | mA | KV | mA | KV | mA | KV | Drive End | ND End | Drive End | ND End | Drive End | ND End
2015-04-01 0:00:00 | 0 | 0 | 0 | 48.09 | 287.8 | 65.22 | 107.52 | 128.38 | 37.88 | 50.23 | 127.75 | 46.67 | 0 | -3.08 | -13.8 | 0 | -0.24 | 0 | -0.6 | 0 | 0 | 0 | 0 | 0 | 0.43 | 100 | 2015-04-01 0:00:00 | 0 | 0.25 | 0 | 0 | 0 | 0 | 0 | 0 | 21.11 | 0 | 0 | 0 | 0.01 | 0.01 | 300 | 120 | 300 | 120 | 0.03 | 0 | 0.03 | 0 | 0.06 | 0
2015-04-01 1:00:00 | 0 | 0 | 0 | 48.96 | 290.35 | 67.74 | 104.44 | 134.86 | 37.33 | 48.07 | 125.47 | 47.64 | 0 | -3.12 | -13.98 | 0 | -0.23 | 0 | -0.4 | 0 | 0 | 0 | 0 | 0 | 0.43 | 100 | 2015-04-01 1:00:00 | 0 | 0.25 | 0 | 0 | 0 | 0 | 0 | 0 | 21.11 | 0 | 0 | 0 | 0.14 | 0 | 300 | 120 | 300 | 120 | 0.03 | 0 | 0.03 | 0 | 0.06 | 0
2015-04-01 2:00:00 | 0 | 0 | 0 | 45.31 | 279.28 | 63.14 | 101.64 | 123.05 | 36.55 | 46.1 | 122.44 | 43.5 | -0.04 | -3.1 | -14.08 | 0 | -0.23 | 0 | -0.26 | 0 | 0 | 0 | 0 | 0 | 0.43 | 100 | 2015-04-01 2:00:00 | 0 | 0.25 | 0 | 0 | 0 | 0 | 0 | 0 | 21.11 | 0 | 0 | 0 | 0.08 | 0 | 300 | 120 | 300 | 120 | 0.03 | 0 | 0.03 | 0 | 0.06 | 0
2015-04-01 3:00:00 | 0 | 0 | 0 | 43.75 | 268.53 | 58.16 | 99.24 | 122.25 | 35.88 | 44.54 | 119.74 | 43.8 | -0.07 | -3.09 | -14 | 0 | -0.22 | 0 | -0.1 | 0 | 0 | 0 | 0 | 0 | 0.43 | 100 | 2015-04-01 3:00:00 | 0 | 0.25 | 0 | 0 | 0 | 0 | 0 | 0 | 21.11 | 0 | 0 | 0 | 0.01 | 0.01 | 300 | 120 | 300 | 120 | 0.03 | 0 | 0.03 | 0 | 0.06 | 0
2015-04-01 4:00:00 | 0 | 0.95 | 0 | 44.97 | 265.86 | 67.74 | 96.95 | 115.22 | 34.92 | 43.13 | 116.77 | 43.6 | -0.68 | -3.09 | -13.75 | 0 | -0.24 | 0 | -0.21 | 0 | 0 | 0 | 0 | 0 | 0.43 | 100 | 2015-04-01 4:00:00 | 0 | 0.25 | 0 | 0 | 0 | 0 | 0 | 0 | 21.11 | 0 | 0 | 0 | 0.03 | 0 | 300 | 120 | 300 | 120 | 0.03 | 0 | 0.03 | 0 | 0.06 | 0
2015-04-01 5:00:00 | 0 | 1.92 | 0 | 48.09 | 290.12 | 206.63 | 96.86 | 116.08 | 34.32 | 43.38 | 114.26 | 67.12 | -0.36 | -3.11 | -11.62 | 0 | -0.25 | 0 | 0 | 0 | 0 | 0 | 0 | 0 | 0.43 | 100 | 2015-04-01 5:00:00 | 0 | 0.25 | 0 | 0 | 0 | 0 | 0 | 0 | 21.11 | 0 | 0 | 0 | 0.15 | 0.1 | 300 | 120 | 300 | 120 | 0.03 | 0 | 0.03 | 0 | 0.06 | 0
2015-04-01 6:00:00 | 0 | 0 | 0 | 50.87 | 257.25 | 79.69 | 92.64 | 125.95 | 33.28 | 42.4 | 122.34 | 61.76 | -3.14 | -3.07 | -13.91 | 0 | -0.31 | 0 | 0 | 0 | 0 | 0 | 0 | 0 | 0.43 | 100 | 2015-04-01 6:00:00 | 0 | 0.25 | 0 | 0 | 0 | 0 | 0 | 0 | 21.11 | 0 | 0 | 0 | 0.07 | 0 | 300 | 120 | 300 | 120 | 0.03 | 0 | 0.03 | 0 | 0.06 | 0
2015-04-01 7:00:00 | 0 | 0 | 0 | 49.48 | 252.86 | 70.31 | 88.4 | 135.11 | 30.76 | 41.49 | 90.74 | 56.98 | -4.22 | -3.08 | -14.54 | 0 | -0.33 | 0 | 0 | 0 | 0 | 0 | 0 | 0 | 0.43 | 100 | 2015-04-01 7:00:00 | 0 | 0.25 | 0 | 0 | 0 | 0 | 0 | 0 | 21.11 | 0 | 0 | 0 | 0.02 | 0.03 | 300 | 120 | 300 | 120 | 0.03 | 0 | 0.03 | 0 | 0.06 | 0
2015-04-01 8:00:00 | 0 | 0 | 0 | 48.95 | 242.69 | 59.98 | 82.35 | 133.89 | 32.78 | 41.06 | 84.6 | 55.68 | -4.77 | -3.01 | -14.83 | 0 | -0.45 | 0 | -0.17 | 0 | 0 | 0 | 0 | 0 | 0.43 | 100 | 2015-04-01 8:00:00 | 0 | 0.25 | 0 | 0 | 0 | 0 | 0 | 0 | 21.11 | 0 | 0 | 0 | 0.09 | 0.03 | 300 | 120 | 300 | 120 | 0.03 | 0 | 0.04 | 0 | 0.07 | 0
2015-04-01 9:00:00 | 0 | 1.09 | 0 | 52.59 | 269.3 | 165.1 | 76.36 | 137.74 | 36.02 | 41.31 | 94.03 | 78.43 | -2.67 | -3.08 | -13.84 | 0 | -0.55 | 0 | -1.02 | 0 | 0 | 0 | 0 | 0 | 0.44 | 100 | 2015-04-01 9:00:00 | 0 | 0.25 | 0 | 0 | 0 | 0 | 0 | 0 | 21.11 | 0 | 0 | 0 | 0.19 | 0.04 | 300 | 120 | 300 | 120 | 0.04 | 0.01 | 0.05 | 0 | 0.07 | 0
2015-04-01 10:00:00 | 0 | 2.2 | 0 | 63.89 | 516.52 | 489.61 | 73.13 | 171.55 | 35.01 | 47.87 | 134.57 | 162.85 | 0 | -3.11 | -12.24 | 0 | -0.59 | 0 | 0 | 0 | 0 | 0 | 0 | 0 | 0.46 | 100 | 2015-04-01 10:00:00 | 0 | 0.25 | 0 | 0 | 0 | 0 | 0 | 0 | 21.11 | 0 | 0 | 0 | 0.04 | 0 | 300 | 120 | 300 | 120 | 0.04 | 0.01 | 0.06 | 0 | 0.07 | 0
2015-04-01 11:00:00 | 0 | 3.02 | 0 | 81.94 | 703.82 | 584.52 | 78.05 | 221.96 | 36.4 | 49.63 | 163.63 | 214.79 | 0 | -3.16 | -11.38 | 0 | -0.68 | 0 | 0 | 0 | 0 | 0 | 21.1 | 0 | 0.46 | 100 | 2015-04-01 11:00:00 | 0 | 0.25 | 0 | 18.7 | 0 | 0 | 0 | 0 | 21.11 | 0 | 0 | 0 | 0.04 | 0 | 300 | 120 | 300 | 120 | 0.04 | 0.01 | 0.06 | 0 | 0.07 | 0
2015-04-01 12:00:00 | 0 | 3.07 | 0 | 169.6 | 758.16 | 702.55 | 107.5 | 327.12 | 82.15 | 57.11 | 145.58 | 254.26 | -14.93 | -3.2 | -14.68 | -1.21 | -3.19 | 0 | -0.17 | 8.76 | 0 | 93.26 | 201.69 | 276.47 | 44.49 | 100 | 2015-04-01 12:00:00 | 0 | 15.13 | 74.62 | 71.03 | 5.16 | 0 | 0 | 0 | 21.11 | 0 | 0 | 0 | 0.02 | 0.01 | 300 | 120 | 300 | 120 | 0.07 | 0.02 | 0.13 | 0 | 0.07 | 0
2015-04-01 13:00:00 | 24.7 | 3.84 | 1.28 | 384.75 | 1059.14 | 859.64 | 160.02 | 219.89 | 81.25 | 178.4 | 426.4 | 811.2 | -246.07 | -3.88 | -19.84 | -5.87 | -2.48 | 0 | -3.28 | 75.13 | 0.88 | 565.03 | 266.49 | 345.59 | 100 | 100 | 2015-04-01 13:00:00 | 79.81 | 266.86 | 362.82 | 78.74 | 9.94 | 5.29 | 0 | 0 | 21.11 | 0 | 0 | 0 | 0.29 | 0.07 | 300 | 120 | 300 | 120 | 0.39 | 0.04 | 0.44 | 0.07 | 0.07 | 0
2015-04-01 14:00:00 | 35.88 | 3.41 | 2.44 | 389.92 | 1189.56 | 947.34 | 250.39 | 224.02 | 70.78 | 196.41 | 473.71 | 1006.71 | -342.23 | -3.35 | -16.67 | -4.08 | -1.39 | 0 | -3.78 | 113.24 | 2.15 | 700.98 | 345.83 | 418.92 | 100 | 100 | 2015-04-01 14:00:00 | 98.39 | 327.24 | 426.9 | 84.68 | 10.1 | 10.76 | 1.08 | 0.01 | 13.29 | 0.84 | 0.35 | 0.12 | 0.09 | 0.01 | 300 | 120 | 300 | 120 | 1.35 | 0.23 | 0.7 | 0.14 | 0.08 | 0
2015-04-01 15:00:00 | 44.69 | 3.32 | 4.22 | 394.08 | 1200 | 930.96 | 536.22 | 359.8 | 120.4 | 187.54 | 453.44 | 906.65 | -513.1 | -3.15 | -21.75 | -4.64 | -1.31 | 0 | -10.97 | 122.57 | 2.82 | 749.92 | 425.05 | 588.67 | 100 | 100 | 2015-04-01 15:00:00 | 88.16 | 421.67 | 455.07 | 92.13 | 10.79 | 15.37 | 1.35 | 0.54 | 8.01 | 0.92 | 0.19 | 0.7 | 6.47 | 10.88 | 300 | 120 | 300 | 120 | 4.32 | 0.81 | 0.61 | 0.14 | 0.09 | 0
2015-04-01 16:00:00 | 43.35 | 3.28 | 4.21 | 381.15 | 1200 | 909 | 592.95 | 390.86 | 162.33 | 189.5 | 479.63 | 914.36 | -484.82 | -2.74 | -20.02 | -5.84 | -1.54 | 0 | -8.6 | 115.68 | 2.45 | 755.04 | 487.28 | 538.18 | 100 | 100 | 2015-04-01 16:00:00 | 74.78 | 438.83 | 451.31 | 97.35 | 10.59 | 14.14 | 1.88 | 0.48 | 21.11 | 0.41 | 0.04 | 0.78 | 12.58 | 19.81 | 63.24 | 33.93 | 86.76 | 43.26 | 4.01 | 0.86 | 0.58 | 0.16 | 0.09 | 0
2015-04-01 17:00:00 | 49.02 | 3.09 | 4.68 | 379.96 | 1200 | 855.61 | 711.4 | 429.79 | 159.4 | 196.52 | 450.78 | 878.01 | -609.19 | -2.79 | -26.36 | -6.9 | -1.67 | 0 | -12.84 | 123.83 | 3.04 | 790.04 | 517.34 | 581.21 | 100 | 100 | 2015-04-01 17:00:00 | 79.23 | 471.88 | 476.21 | 102.5 | 10.57 | 17.33 | 1.53 | 0.58 | 21.11 | 0.33 | 0.09 | 0.79 | 11.38 | 19.96 | 13.68 | 18.42 | 17.67 | 21.68 | 6.51 | 1.25 | 0.74 | 0.2 | 0.09 | 0
2015-04-01 18:00:00 | 46.73 | 3.17 | 4.69 | 386.55 | 1188.26 | 926.65 | 683.37 | 446.04 | 155.09 | 198.18 | 471.79 | 889.58 | -542.8 | -2.57 | -22.52 | -4.58 | -1.27 | 0 | -10.28 | 118.85 | 1.82 | 790.07 | 515.13 | 498.08 | 100 | 100 | 2015-04-01 18:00:00 | 77.83 | 457.58 | 475.12 | 100.77 | 10.56 | 15.22 | 1.11 | 0.93 | 21.11 | 0.26 | 0.08 | 1.03 | 5.1 | 7.61 | 6.21 | 7.41 | 8.01 | 9.16 | 4.8 | 0.99 | 0.72 | 0.16 | 0.09 | 0
2015-04-01 19:00:00 | 49.23 | 3.31 | 4.59 | 390.2 | 1200 | 908.51 | 834.16 | 477.87 | 217.59 | 203.84 | 471.24 | 867.15 | -563.37 | -2.61 | -22.28 | -3.79 | -0.95 | 0 | -12.25 | 118.46 | 2.61 | 790.1 | 486.39 | 572.11 | 100 | 100 | 2015-04-01 19:00:00 | 72.11 | 459.34 | 476.89 | 92.85 | 10.52 | 16.02 | 1.12 | 1.05 | 21.11 | 0.21 | 0.22 | 1.13 | 10.12 | 17.11 | 12.17 | 16.08 | 15.73 | 19.14 | 5.49 | 1.09 | 0.65 | 0.17 | 0.08 | 0
2015-04-01 20:00:00 | 43.24 | 2.98 | 3.71 | 385.24 | 1198.88 | 884.72 | 629.67 | 426.8 | 111.4 | 199.54 | 485.01 | 993.78 | -510.54 | -2.62 | -24.81 | -4.02 | -2.08 | 0 | -10.35 | 122.68 | 2.93 | 796.63 | 576.32 | 454.86 | 100 | 100 | 2015-04-01 20:00:00 | 88.66 | 447.48 | 480.44 | 115.49 | 10.09 | 14.47 | 1.82 | 0.2 | 21.11 | 0.16 | 0.56 | 0.18 | 5.06 | 6.48 | 6.09 | 6.49 | 7.87 | 8.31 | 4.15 | 0.88 | 0.6 | 0.16 | 0.09 | 0
2015-04-01 21:00:00 | 45.38 | 2.69 | 4.06 | 375.86 | 1199.5 | 850.52 | 736.03 | 460.77 | 203.88 | 202.07 | 474.43 | 916.23 | -554.48 | -3.11 | -20.82 | -3.66 | -1.64 | 0 | -11.55 | 124.05 | 3.5 | 816.25 | 558.3 | 610.85 | 100 | 100 | 2015-04-01 21:00:00 | 80.77 | 449.52 | 499.48 | 105.83 | 10.59 | 15.94 | 1.34 | 0.7 | 21.11 | 0.12 | 0.31 | 0.74 | 12.65 | 25.08 | 15.21 | 22.93 | 19.66 | 26.97 | 4.22 | 0.91 | 0.63 | 0.23 | 0.11 | 0
2015-04-01 22:00:00 | 47.58 | 2.78 | 3.88 | 378.46 | 1193.24 | 866.12 | 751.74 | 509.37 | 148.15 | 205.19 | 460.97 | 879.39 | -599.24 | -2.95 | -21.88 | -3.61 | -0.47 | 0 | -12.1 | 122.13 | 3.5 | 816.24 | 561.17 | 730.46 | 100 | 100 | 2015-04-01 22:00:00 | 71.5 | 469.65 | 500.79 | 104.44 | 10.44 | 17.34 | 1.39 | 0.67 | 21.11 | 0.09 | 0.14 | 0.65 | 10.17 | 15.18 | 12.25 | 14.57 | 15.81 | 17.61 | 5.75 | 1.14 | 0.61 | 0.21 | 0.37 | 0
2015-04-01 23:00:00 | 49.98 | 2.66 | 4.2 | 388.83 | 1199.97 | 853.76 | 771.66 | 536.1 | 225.49 | 203.37 | 445.92 | 855.17 | -647.7 | -2.8 | -22.84 | -4.31 | -0.18 | 0 | -13.47 | 124.73 | 3.47 | 816.21 | 573.24 | 789.02 | 100 | 100 | 2015-04-01 23:00:00 | 68.73 | 493.35 | 500.96 | 105.3 | 10.46 | 17.78 | 1.67 | 0.51 | 21.11 | 0.06 | 0.2 | 0.64 | 15.05 | 24.33 | 18.31 | 23.22 | 23.6 | 27.69 | 7.12 | 1.26 | 0.58 | 0.01 | 0.43 | 0
[27 empty] | A SHIFT | [21 empty] | C SHIFT
PTO

## Sheet2
TOSHALI CEMENT PVT LTD
HOURLY REPORT : KILN_LOG Plant | [11 empty] | Report Type: | AVG Values
| 1 | 2 | 3 | 4 | 5 | 6 | 7 | 8 | 9 | 10 | 11 | 12 | 13 | 14 | 15 | 16 | 17 | 18 | 19 | 20 | 21 | 22 | 23 | 24 | 25 | 26 | 27 | 28 | 29 | 30 | 31 | 32 | 33 | 34 | 35 | 36 | 37 | 38 | 39 | 40 | 41 | 42 | 43 | 44 | 45 | 46 | 47 | 48 | 49 | 50 | 51 | 52 | 53 | 54 | 55 | 56 | 57 | 58 | 59 | 60
TIME | VALUE1 | VALUE2 | VALUE3 | VALUE4 | VALUE5 | VALUE6 | VALUE7 | VALUE8 | VALUE9 | VALUE10 | VALUE11 | VALUE12 | VALUE13 | VALUE14 | VALUE15 | VALUE16 | VALUE17 | VALUE18 | VALUE19 | VALUE20 | VALUE21 | VALUE22 | VALUE23 | VALUE24 | VALUE25 | VALUE26 | VALUE27 | VALUE28 | VALUE29 | VALUE30 | VALUE31 | VALUE32 | VALUE33 | VALUE34 | VALUE35 | VALUE36 | VALUE37 | VALUE38 | VALUE39 | VALUE40 | VALUE41 | VALUE42 | VALUE43 | VALUE44 | VALUE45 | VALUE46 | VALUE47 | VALUE48 | VALUE49 | VALUE50 | VALUE51 | VALUE52 | VALUE53 | VALUE54 | VALUE55 | VALUE56 | VALUE57 | VALUE58 | VALUE59 | VALUE60
| UNIT | UNIT | UNIT | UNIT | UNIT | UNIT | UNIT | UNIT | UNIT | UNIT | UNIT | UNIT | UNIT | UNIT | UNIT | UNIT | UNIT | UNIT | UNIT | UNIT | UNIT | UNIT | UNIT | UNIT | UNIT | UNIT | UNIT | UNIT | UNIT | UNIT | UNIT | UNIT | UNIT | UNIT | UNIT | UNIT | UNIT | UNIT | UNIT | UNIT | UNIT | UNIT | UNIT | UNIT | UNIT | UNIT | UNIT | UNIT | UNIT | UNIT | UNIT | UNIT | UNIT | UNIT | UNIT | UNIT | UNIT | UNIT | UNIT | UNIT
2015-04-01 0:00:00 | 0 | 0 | 0 | 48.09 | 287.8 | 65.22 | 107.52 | 128.38 | 37.88 | 50.23 | 127.75 | 46.67 | 0 | -3.08 | -13.8 | 0 | -0.24 | 0 | -0.6 | 0 | 0 | 0 | 0 | 0 | 0.43 | 100 | 0 | 0.25 | 0 | 0 | 0 | 0 | 0 | 0 | 0 | 0 | 21.11 | 0 | 0 | 0 | 0 | 0.03 | 0 | 0.03 | 0 | 0.06 | 0 | 0.01 | 0.01 | 300 | 120 | 300 | 120 | 0 | 0 | 0 | 0 | 0 | 0 | 0
2015-04-01 1:00:00 | 0 | 0 | 0 | 48.96 | 290.35 | 67.74 | 104.44 | 134.86 | 37.33 | 48.07 | 125.47 | 47.64 | 0 | -3.12 | -13.98 | 0 | -0.23 | 0 | -0.4 | 0 | 0 | 0 | 0 | 0 | 0.43 | 100 | 0 | 0.25 | 0 | 0 | 0 | 0 | 0 | 0 | 0 | 0 | 21.11 | 0 | 0 | 0 | 0 | 0.03 | 0 | 0.03 | 0 | 0.06 | 0 | 0.14 | 0 | 300 | 120 | 300 | 120 | 0 | 0 | 0 | 0 | 0 | 0 | 0
2015-04-01 2:00:00 | 0 | 0 | 0 | 45.31 | 279.28 | 63.14 | 101.64 | 123.05 | 36.55 | 46.1 | 122.44 | 43.5 | -0.04 | -3.1 | -14.08 | 0 | -0.23 | 0 | -0.26 | 0 | 0 | 0 | 0 | 0 | 0.43 | 100 | 0 | 0.25 | 0 | 0 | 0 | 0 | 0 | 0 | 0 | 0 | 21.11 | 0 | 0 | 0 | 0 | 0.03 | 0 | 0.03 | 0 | 0.06 | 0 | 0.08 | 0 | 300 | 120 | 300 | 120 | 0 | 0 | 0 | 0 | 0 | 0 | 0
2015-04-01 3:00:00 | 0 | 0 | 0 | 43.75 | 268.53 | 58.16 | 99.24 | 122.25 | 35.88 | 44.54 | 119.74 | 43.8 | -0.07 | -3.09 | -14 | 0 | -0.22 | 0 | -0.1 | 0 | 0 | 0 | 0 | 0 | 0.43 | 100 | 0 | 0.25 | 0 | 0 | 0 | 0 | 0 | 0 | 0 | 0 | 21.11 | 0 | 0 | 0 | 0 | 0.03 | 0 | 0.03 | 0 | 0.06 | 0 | 0.01 | 0.01 | 300 | 120 | 300 | 120 | 0 | 0 | 0 | 0 | 0 | 0 | 0
2015-04-01 4:00:00 | 0 | 0.95 | 0 | 44.97 | 265.86 | 67.74 | 96.95 | 115.22 | 34.92 | 43.13 | 116.77 | 43.6 | -0.68 | -3.09 | -13.75 | 0 | -0.24 | 0 | -0.21 | 0 | 0 | 0 | 0 | 0 | 0.43 | 100 | 0 | 0.25 | 0 | 0 | 0 | 0 | 0 | 0 | 0 | 0 | 21.11 | 0 | 0 | 0 | 0 | 0.03 | 0 | 0.03 | 0 | 0.06 | 0 | 0.03 | 0 | 300 | 120 | 300 | 120 | 0 | 0 | 0 | 0 | 0 | 0 | 0
2015-04-01 5:00:00 | 0 | 1.92 | 0 | 48.09 | 290.12 | 206.63 | 96.86 | 116.08 | 34.32 | 43.38 | 114.26 | 67.12 | -0.36 | -3.11 | -11.62 | 0 | -0.25 | 0 | 0 | 0 | 0 | 0 | 0 | 0 | 0.43 | 100 | 0 | 0.25 | 0 | 0 | 0 | 0 | 0 | 0 | 0 | 0 | 21.11 | 0 | 0 | 0 | 0 | 0.03 | 0 | 0.03 | 0 | 0.06 | 0 | 0.15 | 0.1 | 300 | 120 | 300 | 120 | 0 | 0 | 0 | 0 | 0 | 0 | 0
2015-04-01 6:00:00 | 0 | 0 | 0 | 50.87 | 257.25 | 79.69 | 92.64 | 125.95 | 33.28 | 42.4 | 122.34 | 61.76 | -3.14 | -3.07 | -13.91 | 0 | -0.31 | 0 | 0 | 0 | 0 | 0 | 0 | 0 | 0.43 | 100 | 0 | 0.25 | 0 | 0 | 0 | 0 | 0 | 0 | 0 | 0 | 21.11 | 0 | 0 | 0 | 0 | 0.03 | 0 | 0.03 | 0 | 0.06 | 0 | 0.07 | 0 | 300 | 120 | 300 | 120 | 0 | 0 | 0 | 0 | 0 | 0 | 0
2015-04-01 7:00:00 | 0 | 0 | 0 | 49.48 | 252.86 | 70.31 | 88.4 | 135.11 | 30.76 | 41.49 | 90.74 | 56.98 | -4.22 | -3.08 | -14.54 | 0 | -0.33 | 0 | 0 | 0 | 0 | 0 | 0 | 0 | 0.43 | 100 | 0 | 0.25 | 0 | 0 | 0 | 0 | 0 | 0 | 0 | 0 | 21.11 | 0 | 0 | 0 | 0 | 0.03 | 0 | 0.03 | 0 | 0.06 | 0 | 0.02 | 0.03 | 300 | 120 | 300 | 120 | 0 | 0 | 0 | 0 | 0 | 0 | 0
2015-04-01 8:00:00 | 0 | 0 | 0 | 48.95 | 242.69 | 59.98 | 82.35 | 133.89 | 32.78 | 41.06 | 84.6 | 55.68 | -4.77 | -3.01 | -14.83 | 0 | -0.45 | 0 | -0.17 | 0 | 0 | 0 | 0 | 0 | 0.43 | 100 | 0 | 0.25 | 0 | 0 | 0 | 0 | 0 | 0 | 0 | 0 | 21.11 | 0 | 0 | 0 | 0 | 0.03 | 0 | 0.04 | 0 | 0.07 | 0 | 0.09 | 0.03 | 300 | 120 | 300 | 120 | 0 | 0 | 0 | 0 | 0 | 0 | 0
2015-04-01 9:00:00 | 0 | 1.09 | 0 | 52.59 | 269.3 | 165.1 | 76.36 | 137.74 | 36.02 | 41.31 | 94.03 | 78.43 | -2.67 | -3.08 | -13.84 | 0 | -0.55 | 0 | -1.02 | 0 | 0 | 0 | 0 | 0 | 0.44 | 100 | 0 | 0.25 | 0 | 0 | 0 | 0 | 0 | 0 | 0 | 0 | 21.11 | 0 | 0 | 0 | 0 | 0.04 | 0.01 | 0.05 | 0 | 0.07 | 0 | 0.19 | 0.04 | 300 | 120 | 300 | 120 | 0 | 0 | 0 | 0 | 0 | 0 | 0
2015-04-01 10:00:00 | 0 | 2.2 | 0 | 63.89 | 516.52 | 489.61 | 73.13 | 171.55 | 35.01 | 47.87 | 134.57 | 162.85 | 0 | -3.11 | -12.24 | 0 | -0.59 | 0 | 0 | 0 | 0 | 0 | 0 | 0 | 0.46 | 100 | 0 | 0.25 | 0 | 0 | 0 | 0 | 0 | 0 | 0 | 0 | 21.11 | 0 | 0 | 0 | 0 | 0.04 | 0.01 | 0.06 | 0 | 0.07 | 0 | 0.04 | 0 | 300 | 120 | 300 | 120 | 0 | 0 | 0 | 0 | 0 | 0 | 0
2015-04-01 11:00:00 | 0 | 3.02 | 0 | 81.94 | 703.82 | 584.52 | 78.05 | 221.96 | 36.4 | 49.63 | 163.63 | 214.79 | 0 | -3.16 | -11.38 | 0 | -0.68 | 0 | 0 | 0 | 0 | 0 | 21.1 | 0 | 0.46 | 100 | 0 | 0.25 | 0 | 18.7 | 0 | 0 | 0 | 0 | 0 | 0 | 21.11 | 0 | 0 | 0 | 0 | 0.04 | 0.01 | 0.06 | 0 | 0.07 | 0 | 0.04 | 0 | 300 | 120 | 300 | 120 | 0 | 0 | 0 | 0 | 0 | 0 | 0
2015-04-01 12:00:00 | 0 | 3.07 | 0 | 169.6 | 758.16 | 702.55 | 107.5 | 327.12 | 82.15 | 57.11 | 145.58 | 254.26 | -14.93 | -3.2 | -14.68 | -1.21 | -3.19 | 0 | -0.17 | 8.76 | 0 | 93.26 | 201.69 | 276.47 | 44.49 | 100 | 0 | 15.13 | 74.62 | 71.03 | 0 | 5.16 | 0 | 0 | 0 | 0 | 21.11 | 0 | 0 | 0 | 0 | 0.07 | 0.02 | 0.13 | 0 | 0.07 | 0 | 0.02 | 0.01 | 300 | 120 | 300 | 120 | 0 | 0 | 0 | 0 | 0 | 0 | 0
2015-04-01 13:00:00 | 24.7 | 3.84 | 1.28 | 384.75 | 1059.14 | 859.64 | 160.02 | 219.89 | 81.25 | 178.4 | 426.4 | 811.2 | -246.07 | -3.88 | -19.84 | -5.87 | -2.48 | 0 | -3.28 | 75.13 | 0.88 | 565.03 | 266.49 | 345.59 | 100 | 100 | 79.81 | 266.86 | 362.82 | 78.74 | 0 | 9.94 | 0 | 5.29 | 0 | 0 | 21.11 | 0 | 0 | 0 | 0 | 0.39 | 0.04 | 0.44 | 0.07 | 0.07 | 0 | 0.29 | 0.07 | 300 | 120 | 300 | 120 | 0 | 0 | 0 | 0 | 0 | 0 | 0
2015-04-01 14:00:00 | 35.88 | 3.41 | 2.44 | 389.92 | 1189.56 | 947.34 | 250.39 | 224.02 | 70.78 | 196.41 | 473.71 | 1006.71 | -342.23 | -3.35 | -16.67 | -4.08 | -1.39 | 0 | -3.78 | 113.24 | 2.15 | 700.98 | 345.83 | 418.92 | 100 | 100 | 98.39 | 327.24 | 426.9 | 84.68 | 0 | 10.1 | 0 | 10.76 | 1.08 | 0.01 | 13.29 | 0.84 | 0 | 0.35 | 0.12 | 1.35 | 0.23 | 0.7 | 0.14 | 0.08 | 0 | 0.09 | 0.01 | 300 | 120 | 300 | 120 | 0 | 0 | 0 | 0 | 0 | 0 | 0
2015-04-01 15:00:00 | 44.69 | 3.32 | 4.22 | 394.08 | 1200 | 930.96 | 536.22 | 359.8 | 120.4 | 187.54 | 453.44 | 906.65 | -513.1 | -3.15 | -21.75 | -4.64 | -1.31 | 0 | -10.97 | 122.57 | 2.82 | 749.92 | 425.05 | 588.67 | 100 | 100 | 88.16 | 421.67 | 455.07 | 92.13 | 0 | 10.79 | 0 | 15.37 | 1.35 | 0.54 | 8.01 | 0.92 | 0 | 0.19 | 0.7 | 4.32 | 0.81 | 0.61 | 0.14 | 0.09 | 0 | 6.47 | 10.88 | 300 | 120 | 300 | 120 | 0 | 0 | 0 | 0 | 0 | 0 | 0
2015-04-01 16:00:00 | 43.35 | 3.28 | 4.21 | 381.15 | 1200 | 909 | 592.95 | 390.86 | 162.33 | 189.5 | 479.63 | 914.36 | -484.82 | -2.74 | -20.02 | -5.84 | -1.54 | 0 | -8.6 | 115.68 | 2.45 | 755.04 | 487.28 | 538.18 | 100 | 100 | 74.78 | 438.83 | 451.31 | 97.35 | 0 | 10.59 | 0 | 14.14 | 1.88 | 0.48 | 21.11 | 0.41 | 0 | 0.04 | 0.78 | 4.01 | 0.86 | 0.58 | 0.16 | 0.09 | 0 | 12.58 | 19.81 | 63.24 | 33.93 | 86.76 | 43.26 | 0 | 0 | 0 | 0 | 0 | 0 | 0
2015-04-01 17:00:00 | 49.02 | 3.09 | 4.68 | 379.96 | 1200 | 855.61 | 711.4 | 429.79 | 159.4 | 196.52 | 450.78 | 878.01 | -609.19 | -2.79 | -26.36 | -6.9 | -1.67 | 0 | -12.84 | 123.83 | 3.04 | 790.04 | 517.34 | 581.21 | 100 | 100 | 79.23 | 471.88 | 476.21 | 102.5 | 0 | 10.57 | 0 | 17.33 | 1.53 | 0.58 | 21.11 | 0.33 | 0 | 0.09 | 0.79 | 6.51 | 1.25 | 0.74 | 0.2 | 0.09 | 0 | 11.38 | 19.96 | 13.68 | 18.42 | 17.67 | 21.68 | 0 | 0 | 0 | 0 | 0 | 0 | 0
2015-04-01 18:00:00 | 46.73 | 3.17 | 4.69 | 386.55 | 1188.26 | 926.65 | 683.37 | 446.04 | 155.09 | 198.18 | 471.79 | 889.58 | -542.8 | -2.57 | -22.52 | -4.58 | -1.27 | 0 | -10.28 | 118.85 | 1.82 | 790.07 | 515.13 | 498.08 | 100 | 100 | 77.83 | 457.58 | 475.12 | 100.77 | 0 | 10.56 | 0 | 15.22 | 1.11 | 0.93 | 21.11 | 0.26 | 0 | 0.08 | 1.03 | 4.8 | 0.99 | 0.72 | 0.16 | 0.09 | 0 | 5.1 | 7.61 | 6.21 | 7.41 | 8.01 | 9.16 | 0 | 0 | 0 | 0 | 0 | 0 | 0
2015-04-01 19:00:00 | 49.23 | 3.31 | 4.59 | 390.2 | 1200 | 908.51 | 834.16 | 477.87 | 217.59 | 203.84 | 471.24 | 867.15 | -563.37 | -2.61 | -22.28 | -3.79 | -0.95 | 0 | -12.25 | 118.46 | 2.61 | 790.1 | 486.39 | 572.11 | 100 | 100 | 72.11 | 459.34 | 476.89 | 92.85 | 0 | 10.52 | 0 | 16.02 | 1.12 | 1.05 | 21.11 | 0.21 | 0 | 0.22 | 1.13 | 5.49 | 1.09 | 0.65 | 0.17 | 0.08 | 0 | 10.12 | 17.11 | 12.17 | 16.08 | 15.73 | 19.14 | 0 | 0 | 0 | 0 | 0 | 0 | 0
2015-04-01 20:00:00 | 43.24 | 2.98 | 3.71 | 385.24 | 1198.88 | 884.72 | 629.67 | 426.8 | 111.4 | 199.54 | 485.01 | 993.78 | -510.54 | -2.62 | -24.81 | -4.02 | -2.08 | 0 | -10.35 | 122.68 | 2.93 | 796.63 | 576.32 | 454.86 | 100 | 100 | 88.66 | 447.48 | 480.44 | 115.49 | 0 | 10.09 | 0 | 14.47 | 1.82 | 0.2 | 21.11 | 0.16 | 0 | 0.56 | 0.18 | 4.15 | 0.88 | 0.6 | 0.16 | 0.09 | 0 | 5.06 | 6.48 | 6.09 | 6.49 | 7.87 | 8.31 | 0 | 0 | 0 | 0 | 0 | 0 | 0
2015-04-01 21:00:00 | 45.38 | 2.69 | 4.06 | 375.86 | 1199.5 | 850.52 | 736.03 | 460.77 | 203.88 | 202.07 | 474.43 | 916.23 | -554.48 | -3.11 | -20.82 | -3.66 | -1.64 | 0 | -11.55 | 124.05 | 3.5 | 816.25 | 558.3 | 610.85 | 100 | 100 | 80.77 | 449.52 | 499.48 | 105.83 | 0 | 10.59 | 0 | 15.94 | 1.34 | 0.7 | 21.11 | 0.12 | 0 | 0.31 | 0.74 | 4.22 | 0.91 | 0.63 | 0.23 | 0.11 | 0 | 12.65 | 25.08 | 15.21 | 22.93 | 19.66 | 26.97 | 0 | 0 | 0 | 0 | 0 | 0 | 0
2015-04-01 22:00:00 | 47.58 | 2.78 | 3.88 | 378.46 | 1193.24 | 866.12 | 751.74 | 509.37 | 148.15 | 205.19 | 460.97 | 879.39 | -599.24 | -2.95 | -21.88 | -3.61 | -0.47 | 0 | -12.1 | 122.13 | 3.5 | 816.24 | 561.17 | 730.46 | 100 | 100 | 71.5 | 469.65 | 500.79 | 104.44 | 0 | 10.44 | 0 | 17.34 | 1.39 | 0.67 | 21.11 | 0.09 | 0 | 0.14 | 0.65 | 5.75 | 1.14 | 0.61 | 0.21 | 0.37 | 0 | 10.17 | 15.18 | 12.25 | 14.57 | 15.81 | 17.61 | 0 | 0 | 0 | 0 | 0 | 0 | 0
2015-04-01 23:00:00 | 49.98 | 2.66 | 4.2 | 388.83 | 1199.97 | 853.76 | 771.66 | 536.1 | 225.49 | 203.37 | 445.92 | 855.17 | -647.7 | -2.8 | -22.84 | -4.31 | -0.18 | 0 | -13.47 | 124.73 | 3.47 | 816.21 | 573.24 | 789.02 | 100 | 100 | 68.73 | 493.35 | 500.96 | 105.3 | 0 | 10.46 | 0 | 17.78 | 1.67 | 0.51 | 21.11 | 0.06 | 0 | 0.2 | 0.64 | 7.12 | 1.26 | 0.58 | 0.01 | 0.43 | 0 | 15.05 | 24.33 | 18.31 | 23.22 | 23.6 | 27.69 | 0 | 0 | 0 | 0 | 0 | 0 | 0